## Sheet1
No.	h	k	l	d [Å]	2θ [°]	I [%]		1/2 theta
1	1	1	1	3.25626	27.367	8.7		13.6835
2	0	0	2	2.82	31.704	100		15.852
3	0	2	2	1.99404	45.449	64.3		22.7245
4	1	1	3	1.70052	53.87	2.2		26.935
5	2	2	2	1.62813	56.474	20.2		28.237
6	0	0	4	1.41	66.229	8.7		33.1145
7	1	3	3	1.2939	73.072	1		36.536
8	0	2	4	1.26114	75.294	22.5		37.647
9	2	2	4	1.15126	83.994	16.2		41.997

No.	Pos. [°2θ]	FWHM Left [°2θ]	Area calc.	Phase Assignment	h	k	l	Multiplicity	F obs.	F calc.	Area [cts*°2θ]	Derivation	Backgr.[cts]	d-spacing [Å]	Height [cts]	K-A2 / K-A1 Ratio	Matched	Matched by	Rel. Int. [%]	Source	Status	Integral Breadth [°2θ]
1	27.3689	0.2204	0						0	0	52.15	KA1 + KA2	37.2	3.25875	239.83		0		2.32	Search Peaks	Included	0.217429
2	31.6375	0.0576	0						0	0	794.55	Pure KA1	50.55	2.8258	10345.76		0		100	Search Peaks	Included	0.0768
3	31.7199	0.0384	0						0	0	400.62	Pure KA2	50.74	2.82565	7824.69		0		75.63	Search Peaks	Included	0.0512
4	45.3849	0.1344	0						0	0	310.61	Pure KA1	43.06	1.99671	1733.3		0		16.75	Search Peaks	Included	0.1792
5	45.5208	0.1152	0						0	0	242.26	Pure KA1	43.6	1.99106	1577.2		0		15.24	Search Peaks	Included	0.1536
6	53.8732	0.3072	0						0	0	24.62	Pure KA1	26.71	1.70042	60.1		0		0.58	Search Peaks	Included	0.4096
7	56.4297	0.384	0						0	0	230.75	Pure KA1	26.62	1.6293	450.69		0		4.36	Search Peaks	Included	0.512
8	66.1799	0.0768	0						0	0	94.88	Pure KA1	29.96	1.41092	926.52		0		8.96	Search Peaks	Included	0.1024
9	75.2911	0.1728	0						0	0	132.05	Pure KA1	33.49	1.26118	573.13		0		5.54	Search Peaks	Included	0.2304
10	83.9488	0.2112	0						0	0	70.41	Pure KA1	25.15	1.15177	250.03		0		2.42	Search Peaks	Included	0.2816
11	101.1808	0.6144	0						0	0	55.68	Pure KA1	24.63	0.99699	67.97		0		0.66	Search Peaks	Included	0.8192
12	107.7595	0.9216	0						0	0	29.95	Pure KA1	24.86	0.9536	24.37		0		0.24	Search Peaks	Included	1.2288
13	109.9998	0.2304	0						0	0	66.37	Pure KA1	31.98	0.94036	216.06		0		2.09	Search Peaks	Included	0.3072
14	110.4307	0.2304	0						0	0	35.06	Pure KA2	32.53	0.94023	114.13		0		1.1	Search Peaks	Included	0.3072
15	119.4406	0.192	0						0	0	23.18	Pure KA1	60.8	0.89199	90.55		0		0.88	Search Peaks	Included	0.256

Pos. [°2θ]	d-spacing [Å]	Height [cts]	Rel. Int. [%]	h	k	l
27.3689	3.25875	239.83	2.32	1	1	1
31.6375	2.8258	10345.76	100	0	0	2
31.7199	2.82565	7824.69	75.63
45.3849	1.99671	1733.3	16.75	0	2	2
45.5208	1.99106	1577.2	15.24
53.8732	1.70042	60.1	0.58	1	1	3
56.4297	1.6293	450.69	4.36	2	2	2
66.1799	1.41092	926.52	8.96	0	0	4
75.2911	1.26118	573.13	5.54	0	2	4
83.9488	1.15177	250.03	2.42	2	2	4
101.1808	0.99699	67.97	0.66
107.7595	0.9536	24.37	0.24
109.9998	0.94036	216.06	2.09
110.4307	0.94023	114.13	1.1
119.4406	0.89199	90.55	0.88