## Sheet1
	Input Values
Order #	reference	# of atoms	ΔEf	xi	xf	yi	yf	Θi
			eV/atom	Å	Å	Å	Å	degrees
1	21-21	124	0.0435521625	-25.0309	25.0309	-0.0652309	6.46847	21.787
2	31-31	164	0.039234594	-24.3294	24.3294	-0.0133664	8.88302	32.204
4	32-32_type1	200	0.0478212687	-24.4936	24.4936	-0.0213977	10.7443	13.174
6	41-41	212	0.0515175493	-24.7259	24.7259	-0.101554	11.2167	38.213
7	43-43	280	0.0441002619	-24.5659	24.5659	-0.0277845	14.9914	9.430
8	51-51_type1	260	0.0520550974	-24.9466	24.9466	-0.0856787	13.6679	42.103
9	51-51_type2	260	0.0520526777	-24.7966	25.0966	-0.115715	13.6379	42.103
10	52-52	288	0.0483113561	-24.6533	24.6533	0.0697909	15.4899	27.796
11	5353_type1	324	0.0490565824	-24.7129	24.7129	-0.0355889	17.2556	16.426
12	53-53_type2	324	0.0518487471	-24.2668	25.1741	-0.0339655	17.254	16.426
13	54-54	360	0.0399916927	-24.5902	24.5902	-0.0911928	19.1917	7.341
14	61-61_type1	308	0.0532210159	-25.0897	25.0897	-0.125785	16.0701	30.000
15	61-61_type2	304	0.0615782754	-24.7709	24.7709	-0.127081	16.0714	44.821
17	42-33	236	0.0488560448	-24.0995	23.9728	-0.252252	12.6914	10.933
18	53-44	310	0.0470682736	-24.3848	23.1267	-0.0315283	17.1632	8.213
19	53-62	322	0.0636941044	-23.2839	25.0051	-0.211557	17.3912	24.315
20	70-53	330	0.0538767076	-25.4141	25.1677	-0.00270822	17.2227	38.213
21	70-62	326	0.0595289818	-24.2009	24.9376	-0.0158649	17.4955	46.102
22	60-72	322	0.0796507818	-23.181	25.3	-0.0341363	17.5138	46.102
23	43-60	278	0.0473837676	-24.3742	24.8141	-0.0291692	14.891	42.103

			Δ Ef = (Eform – Eform,PR)		Eform,PR=	-7.956	eV
	Calculated Values

	Θf	Eform	E	Lxf	Lyf	Δ E	Δ E/Ly
	degrees	eV/atom	eV	Å	Å		eV/atom/Å
1		-7.9124478375	-981.14353185	50.0618	6.5337009	5.40046815	0.8265557657
2		-7.916765406	-1298.349526584	48.6588	8.8963864	6.434473416	0.7232682043
4		-7.9081787313	-1581.63574626	48.9872	10.7656977	9.56425374	0.8884007341
6		-7.9044824507	-1675.7502795484	49.4518	11.318254	10.9217204516	0.9649651308
7		-7.9118997381	-2215.331926668	49.1318	15.0191845	12.348073332	0.822153382
8		-7.9039449026	-2055.025674676	49.8932	13.7535787	13.534325324	0.984058449
9		-7.9039473223	-2055.026303798	49.8932	13.753615	13.533696202	0.9840101095
10		-7.9076886439	-2277.4143294432	49.3066	15.4201091	13.9136705568	0.9023068817
11		-7.9069434176	-2561.8496673024	49.4258	17.2911889	15.8943326976	0.9192157225				Δ Eform/Ly (eV/atom/Å)	Θi (deg.)
12		-7.9041512529	-2560.9450059396	49.4409	17.2879655	16.7989940604	0.9717160796
13		-7.9160083073	-2849.762990628	49.1804	19.2828928	14.397009372	0.7466208271
14		-7.9027789841	-2434.0559271028	50.1794	16.195885	16.3920728972	1.012113441
15		-7.8944217246	-2399.9042042784	49.5418	16.198481	18.7197957216	1.1556513059
17		-7.9071439552	-1866.0859734272	48.0723	12.943652	11.5300265728	0.8907861995
18		-7.9089317264	-2451.768835184	47.5115	17.1947283	14.591164816	0.8485836218
19		-7.8923058956	-2541.3224983832	48.289	17.602757	20.5095016168	1.1651300769
20		-7.9021232924	-2607.700686492	50.5818	17.22540822	17.779313508	1.0321562938
21		-7.8964710182	-2574.2495519332	49.1385	17.5113649	19.4064480668	1.108220186
22		-7.8763492182	-2536.1844482604	48.481	17.5479363	25.6475517396	1.4615708253
23		-7.9086162324	-2198.5953126072	49.1883	14.9201692	13.1726873928	0.8828778827

	Graph Data		Δ Ef/Ly ( Θi )

	Θi	Δ E/Ly
1	21.787	0.8265557657
2	32.204	0.7232682043
4	13.174	0.8884007341
6	38.213	0.9649651308
7	9.43	1.92"
8	42.103	0.984058449
9	42.103	0.9840101095
10	27.796	0.9023068817
11	16.426	0.9192157225
12	16.426	0.9717160796
13	7.341	0.7466208271
14	30	1.012113441
15	44.821	1.1556513059
17	10.933	0.8907861995
18	8.213	0.8485836218
19	24.315	1.1651300769
20	38.213	1.0321562938
21	46.102	1.108220186
22	46.102	1.4615708253
23	42.103	0.8828778827

	Graph Data

	Θi	Δ E
1	21.787	5.40046815
2	32.204	6.434473416
4	13.174	9.56425374
6	38.213	10.9217204516
7	9.43	12.348073332
8	42.103	13.534325324
9	42.103	13.533696202
10	27.796	13.9136705568
11	16.426	15.8943326976
12	16.426	16.7989940604
13	7.341	14.397009372
14	30	16.3920728972
15	44.821	18.7197957216
17	10.933	11.5300265728
18	8.213	14.591164816
19	24.315	20.5095016168
20	38.213	17.779313508
21	46.102	19.4064480668
22	46.102	25.6475517396
23	42.103	13.1726873928

						Δ Eform (eV/atom)	Θi (deg.)
Formation Energy as Function of Misorientation Angle Formation Energy as Function of Misorientation Angle