## Sheet1
Order #	reference	Lx (Å)	Ly (Å)	# of atom	Θi (deg.)	Δlx (Å)	Δly (Å)	Θf (deg.)	Ef (eV/atom)	Ef /Ly (eV/atom/Å))	ΔEf (eV)
1	21-21 long	22.462	6.509	56	21.787	0.199	0.043		-7.860036469	-1.2075643677	0.095963531
2	31-31 type1 long	23.888	8.870	80	32.204	-0.066	0.040		-7.875619734	-0.8878939948	0.080380266
3	31-31 type 2 long	23.280	8.870	76	32.204	-0.738	0.106		-7.787083202	-0.8779124241	0.168916798
4	32-32 type1 long	22.780	10.723	92	13.174	-0.218	0.077		-7.854090284	-0.7324526983	0.101909716
5	32-32 type 2 long	23.880	14.963	132	9.430	-0.600	0.047		-7.855700358	-0.5250083779	0.100299642
6	41-41 long	23.455	11.273	100	38.213	-0.064	0.078		-7.847352993	-0.696119311	0.108647007
7	43-43 long	23.478	14.964	128	9.430	-1.016	0.108		-7.865176484	-0.5256065546	0.090823516
8	51-51 type 1 long	23.686	13.697	120	42.103	-0.609	0.112		-7.830287953	-0.5716790504	0.125712047
9	51-51 type 2 long	24.012	13.697	122	42.103	-0.319	-0.023		-7.831129136	-0.571740464	0.124870864
10	52-52	24.140	15.363	136	27.796	-0.763	0.086		-7.851927708	-0.5110933872	0.104072292
11	53-53 type1	23.520	17.220	148	16.426	-0.899	0.124		-7.848583496	-0.4557830137	0.107416504
12	53-53 type2	22.240	17.220	144	16.426	-0.177	0.101		-7.833648511	-0.4549157091	0.122351489
13	54-54	22.186	19.213	152	7.341	-1.267	0.032		-7.842764810	-0.4082009478	0.113235190
14	50-33	25.236	12.541	120	30.000	0.397	0.106		-7.713599659	-0.6150705413	0.242400342
15	61-61 type1 long	23.011	16.131	140	44.821	-0.154	0.119		-7.838769276	-0.4859444099	0.117230724
16	61-61 type2 long	23.411	16.131	136	44.821	-1.224	0.144		-7.823702900	-0.4850104085	0.132297100
17	42-33 long	24.867	5.187	120	10.933	-0.353	7.770		-7.858764289	-1.5150885461	0.097235711
18	53-44 long	22.424	7.640	140	8.213	-0.925	9.590		-7.853882856	-1.0279951383	0.102117144
19	53-62 long	22.900	17.480	152	24.315	0.010	0.132		-7.848806070	-0.4490163655	0.107193930
20	70-53 long	23.046	17.220	144	38.213	-0.777	-0.023		-7.814503893	-0.4538039427	0.141496107
21	70-62 type1 long	23.069	17.480	150	46.102	-0.480	0.153		-7.810699888	-0.446836378	0.145300112
22	70-62 type2	22.625	17.480	146	46.102	-0.456	0.051		-7.785686437	-0.4454054026	0.170313563
23	43-60	22.356	13.697	115	42.103	0.740	1.306		-7.821031626	-0.5710032581	0.134968374

											lammps box deform

								Defective Region (x)			Pristine Region A				Pristine Region B
		Lx after relax	Ly after relax		Ef - EfPR			min	max	LD	min	max	dist		min	max	dist
1		22.660657067	6.552121857		0.095963531		1	-2.13136	1.32186	3.45322	-9.0281818669	-2.13136	6.8968218669		1.32186	9.0281818669	7.7063218669
2		23.821838355	8.909675744		0.080380266		2	-1.94092	2.53673	4.47765	-8.9258191774	-1.94092	6.9848991774		2.53673	8.9258191774	6.3890891774
3		22.541914057	8.975769865		0.168916798		3	-2.07803	1.48476	3.56279	-8.8957636954	-2.07803	6.8177336954		1.48476	8.8957636954	7.4110036954
4		22.561769172	10.800050118		0.101909716		4	-1.00872	2.47986	3.48858	-8.9551645862	-1.00872	7.9464445862		2.47986	8.9551645862	6.4753045862
5		23.280163072	15.010293531		0.100299642		5	-1.05125	2.46176	3.51301	-9.2980748692	lammps box deform	#VALUE!		2.46176	9.2980748692	6.8363148692
6		23.391329827	11.350672228		0.108647007		6	-1.90854	2.55036	4.4589	-8.7230649134	-1.90854	6.8145249134		2.55036	8.7230649134	6.1727049134
7		22.461941201	15.072435023		0.090823516		7	-2.27098	1.21742	3.4884	-8.9053706003	-2.27098	6.6343906003		1.21742	8.9053706003	7.6879506003
8		23.077113922	13.809346980		0.125712047		8	-1.89748	2.55913	4.45661	-8.5674836276	-1.89748	6.6700036276		2.55913	8.5674836276	6.0083536276
9		23.692591387	13.673781849		0.124870864		9	-2.52276	1.90056	4.42332	-8.8974156935	-2.52276	6.3746556935		1.90056	8.8974156935	6.9968556935
10		23.377025482	15.448985284		0.104072292		10	-2.14873	2.5007	4.64943	-8.5888927412	-2.14873	6.4401627412		2.5007	8.5888927412	6.0881927412
11		22.621274006	17.344273931		0.107416504		11	-2.18945	2.49543	4.68488	-8.1873836696	-2.18945	5.9979336696		2.49543	10.7443	8.24887
12		22.063119943	17.320545959		0.122351489		12	-2.12282	1.44346	3.56628	-8.6540399714	-2.12282	6.5312199714		1.44346	8.6540399714	7.2105799714
13		20.919259941	19.244866739		0.113235190		13	-2.31043	1.21013	3.52056	-8.1125899706	-2.31043	5.8021599706		1.21013	8.1125899706	6.9024599706
14		25.632529236	12.647233852		0.242400342		14	BAD	SAMPLE	#VALUE!	#VALUE!	BAD	#VALUE!		SAMPLE	#VALUE!	#VALUE!
15		22.856858091	16.250483018		0.117230724		15	-1.81631	2.57893	4.39524	-8.4982690457	-1.81631	6.6819590457		2.57893	8.4982690457	5.9193390457
16		22.187312321	16.275155993		0.132297100		16	-1.86063	2.59053	4.45116	-8.1262161606	-1.86063	6.2655861606		2.59053	8.1262161606	5.5356861606
17		24.513884915	12.957467199		0.097235711		17	-1.3192	2.17018	3.48938	-9.930689124	-1.3192	8.611489124		2.17018	9.930689124	7.760509124
18		21.499237153	17.230467198		0.102117144		18	-1.67685	1.78947	3.46632	-8.4387385766	-1.67685	6.7618885766		1.78947	8.4387385766	6.6492685766
19		22.910421103	17.611595158		0.107193930		19	-1.92963	2.03227	3.9619	-8.8139438847	-1.92963	6.8843138847		2.03227	8.8139438847	6.7816738847
20	24.9392909408	22.268666271	17.196854047	0.1740298738	0.141496107		20	-1.19355	3.29909	4.49264	-8.1392398019	-1.19355	6.9456898019		3.29909	8.1392398019	4.8401498019
21		22.588923230	17.632573227		0.145300112		21	-1.96445	3.27261	5.23706	-7.8030882819	-1.96445	5.8386382819		3.27261	7.8030882819	4.5304782819
22		22.168841862	17.530637973		0.170313563		22	-1.35714	3.37298	4.73012	-7.9310075976	-1.35714	6.5738675976		3.37298	7.9310075976	4.5580275976
23		23.095882672	15.003227973		0.134968374		23	-2.02324	3.30497	5.32821	-7.995801336	-2.02324	5.972561336		3.30497	7.995801336	4.690831336

					EfPR	-7.956				#VALUE!

	Plotting Values
	Ef	(LD*Δef/Lx)
1	-7.8600364693	0.0146237235
2	-7.8756197336	0.0151086031
3	-7.7870832017	0.0266976033
4	-7.8540902841	0.0157576382
5	-7.8557003583	0.0151353598
6	-7.8473529934	0.0207105001
7	-7.8651764836	0.0141051369
8	-7.830287953	0.0242772804
9	-7.8311291357	0.0233129328
10	-7.8519277082	0.0206988197
11	-7.8485834962	0.0222460251
12	-7.8336485112	0.0197768796
13	-7.8427648102	0.0190566627
14
15	-7.8387692759	0.0225427819
16	-7.8237029003	0.0265410947
17	-7.8587642886	0.0138408232
18	-7.8538828563	0.0164643375
19	-7.8488060696	0.0185370505
20	-7.8145038932	0.0285464366
21	-7.8106998881	0.0336866612
22	-7.7856864368	0.0363394532
23	-7.8210316257	0.0311371447
Formation Energy as function of (LD * delta-E / Lx)
LD * delta-E / Lx (eV / atom)
Formation Energy (eV / atom)